## Al_only
Composition (mole fraction) | Ref. | Al | Nb | Co | Cr | Hf | Ti | Zr | V | Mo | Ta | Si | W | Sum | p (g.cm ) ROM | Young modulus (GPa) ROM | Young Modulus (GPa) (experimental) /first principles | Processing conditions | Single/ Multiphase material | Type of present phases | Tension/ Compres- sion | Testing T (°C) | Sigma y (MPa) | ov/p (MPa.cm³.g² | Notes
Al0.25MoNbTiV | [3] | 5.4 | 25.5 | 0 | 0 | 0 | 22 | 0 | 22.1 | 25 | 0 | 0 | 0 | 100 | 7.1 | 163.6 | 168.0 (57] | AC | S | BCC | C | RT | 1250 | 176.9 | Table 1 Dendrite White
Al0.25NbTaTiV | [4] | 5.88 | 23.53 | 0 | 0 | 0 | 23.53 | 0 | 23.53 | 0 | 23.53 | 0 | 0 | 100 | 8.8 | 130 | (94) | AC | S | BCC | C | RT | 1330 | 151.2 | x=0.25 Al=5.88 at.% all other elements are 23.53 at.%
Al0.25NbTaTiZr | [5] | 5 | 26 | 0 | 0 | 0 | 21.1 | 19 | 0 | 0 | 28.9 | 0 | 0 | 100 | 8.6 | 0 | (118) | HIP+A | M | BCC+B2 | C | RT | 1745 | 203.1 | Table 2 Alloy
Al0.25NbTaTiZr | [5] | 5 | 26 | 0 | 0 | 0 | 21.1 | 19 | 0 | 0 | 28.9 | 0 | 0 | 100 | 8.6 | 0 | (63) | HIP+A | M | BCC+B2 | C | 1000 | 366 | 42.6 | Table 2 Alloy
Al0.2MoTaTiV | [6] | 1.08 | 0 | 0 | 0 | 0 | 17.18 | 0 | 18.67 | 30.11 | 32.97 | 0 | 0 | 100.01 | 9.3 | 184 | 0 | AC | S | BCC | C | RT | 1021 | 110.3 | Table 1 Dentrite
Al0.3HfNbTaTiZr | [7] | 2.6 | 20.3 | 0 | 0 | 18.8 | 16.8 | 16.8 | 0 | 0 | 24.7 | 0 | 0 | 100 | 9.6 | 108.3 | (63) | AC | S | BCC | C | RT | 1188 | 124.4 | Table_3 Dendrite
AI0.3NbTa0.8Ti1.4V0.2Zr1.3 | [8] | 5.2 | 23.4 | 0 | 0 | 0 | 27.7 | 26.2 | 4.3 | 0 | 13.2 | 0 | 0 | 100 | 7.7 | 110.2 | 0 | HIP+A | S | BCC | C | RT | 1965 | 255 | Table1 Alloy A5
AI0.3NbTa0.8Ti1.4V0.2Zr1.3 | [8] | 5.2 | 23.4 | 0 | 0 | 0 | 27.7 | 26.2 | 4.3 | 0 | 13.2 | 0 | 0 | 100 | 7.7 | 0 | 0 | HIP+A | S | BCC | C | 1000 | 166 | 21.5 | Table1 Alloy A5
AI0.3NbTa0.8Ti1.4V0.2Zr1.3 | [8] | 5.2 | 23.4 | 0 | 0 | 0 | 27.7 | 26.2 | 4.3 | 0 | 13.2 | 0 | 0 | 100 | 7.7 | 0 | 0 | HIP+A | S | BCC | C | 800 | 678 | 88 | Table1 Alloy A5
Al0.3NbTaTi1.4Zr1.3 | [8] | 5.7 | 23.5 | 0 | 0 | 0 | 27.2 | 26 | 0 | 0 | 17.6 | 0 | 0 | 100 | 8.1 | 0 | 0 | HIP+A | M | BCC+B2 | C | RT | 1965 | 242.9 | Table1 Alloy A4
Al0.3NbTaTi1.4Zr1.3 | [8] | 5.7 | 23.5 | 0 | 0 | 0 | 27.2 | 26 | 0 | 0 | 17.6 | 0 | 0 | 100 | 8.1 | 0 | 0 | HIP+A | M | BCC+B2 | C | 1000 | 236 | 29.2 | Table1 Alloy A4
Al0.3NbTaTi1.4Zr1.3 | [8] | 5.7 | 23.5 | 0 | 0 | 0 | 27.2 | 26 | 0 | 0 | 17.6 | 0 | 0 | 100 | 8.1 | 0 | 0 | HIP+A | M | BCC+B2 | C | 800 | 362 | 44.7 | Table1 Alloy A4
Al0.4Hf0.6NbTaTiZr | [8] | 7.9 | 23 | 0 | 0 | 12.8 | 18.9 | 20.6 | 0 | 0 | 16.8 | 0 | 0 | 100 | 9.1 | 110 | 0 | HIP+A | S | BCC | C | RT | 1841 | 202.5 | Table1 Alloy A3
Al0.4Hf0.6NbTaTiZr | [8] | 7.9 | 23 | 0 | 0 | 12.8 | 18.9 | 20.6 | 0 | 0 | 16.8 | 0 | 0 | 100 | 9.1 | 0 | 0 | HIP+A | S | BCC | C | 1000 | 298 | 32.8 | Table1 Alloy A3
Al0.4Hf0.6NbTaTiZr | [8] | 7.9 | 23 | 0 | 0 | 12.8 | 18.9 | 20.6 | 0 | 0 | 16.8 | 0 | 0 | 100 | 9.1 | 0 | 0 | HIP+A | S | BCC | C | 800 | 796 | 87.6 | Table1 Alloy A3
Al0.4Hf0.6NbTaTiZr | [9] | 7.9 | 23 | 0 | 0 | 12.8 | 18.9 | 20.6 | 0 | 0 | 16.8 | 0 | 0 | 100 | 9.1 | 110 | (78.1) | HIP+A | S | BCC | C | RT | 1841 | 202.5 | Table_1
Al0.4Hf0.6NbTaTiZr | [9] | 7.9 | 23 | 0 | 0 | 12.8 | 18.9 | 20.6 | 0 | 0 | 16.8 | 0 | 0 | 100 | 9.1 | 0 | 0 | HIP+A | S | BCC | C | 1200 | 89 | 9.8 | Table_1
AI0.4Hf0.6NbTaTiZr | [9] | 7.9 | 23 | 0 | 0 | 12.8 | 18.9 | 20.6 | 0 | 0 | 16.8 | 0 | 0 | 100 | 9.1 | 0 | (23.3) | HIP+A | S | BCC | C | 1000 | 298 | 32.8 | Table_1
AI0.4HF0.6NbTaTiZr | [9] | 7.9 | 23 | 0 | 0 | 12.8 | 18.9 | 20.6 | 0 | 0 | 16.8 | 0 | 0 | 100 | 9.1 | 0 | (48.8) | HIP+A | S | BCC | C | 800 | 796 | 87.6 | Table_1
Al0.5CrNbTi2V0.5 | [10] | 11.9 | 22.1 | 0 | 18.4 | 0 | 38.8 | 0 | 8.8 | 0 | 0 | 0 | 0 | 100 | 5.8 | 0 | 0 | A | M | BCC+Laves | C | RT | 1340 | 232.4 | Table 1 Bright Areas
Al0.5CrNbTi2V0.5 | [10] | 11.9 | 22.1 | 0 | 18.4 | 0 | 38.8 | 0 | 8.8 | 0 | 0 | 0 | 0 | 100 | 5.8 | 143 | 0 | AC | S | BCC | C | RT | 1240 | 215 | Table 1 Bright Areas
Al0.5CrNbTi2V0.5 | [10] | 11.9 | 22.1 | 0 | 18.4 | 0 | 38.8 | 0 | 8.8 | 0 | 0 | 0 | 0 | 100 | 5.8 | 143 | 0 | AC | S | BCC | C | RT | 1240 | 215 | Table 1 Bright Areas
Al0.5CrNbTi2V0.5 | [10] | 11.9 | 22.1 | 0 | 18.4 | 0 | 38.8 | 0 | 8.8 | 0 | 0 | 0 | 0 | 100 | 5.8 | 0 | 0 | A | M | BCC+Laves | C | 1000 | 90 | 15.6 | Table 1 Bright Areas
Al0.5CrNbTi2V0.5 | [10] | 11.9 | 22.1 | 0 | 18.4 | 0 | 38.8 | 0 | 8.8 | 0 | 0 | 0 | 0 | 100 | 5.8 | 0 | 0 | A | M | BCC+Laves | C | 800 | 445 | 77.2 | Table 1 Bright Areas
Al0.5CrNbTi2V0.5 | [10] | 11.9 | 22.1 | 0 | 18.4 | 0 | 38.8 | 0 | 8.8 | 0 | 0 | 0 | 0 | 100 | 5.8 | 0 | 0 | A | M | BCC+Laves | C | 600 | 930 | 161.3 | Table 1 Bright Areas
AI0.5HfNbTaTiZr | [7] | 5.9 | 20 | 0 | 0 | 17.3 | 15.6 | 16.1 | 0 | 0 | 25.1 | 0 | 0 | 100 | 9.3 | 106.9 | (97) | AC | S | BCC | C | RT | 1302 | 139.4 | Table_3 Dendrite
Al0.5Mo0.5NbTa0.5TiZr | [5] | 9.8 | 24.5 | 0 | 0 | 0 | 21.4 | 19.5 | 0 | 11.2 | 13.6 | 0 | 0 | 100 | 7.6 | 0 | (132) | HIP+A | M | BCC+B2 | C | RT | 2350 | 309.7 | Table 2 Alloy
Al0.5Mo0.5NbTa0.5TiZr | [5] | 9.8 | 24.5 | 0 | 0 | 0 | 21.4 | 19.5 | 0 | 11.2 | 13.6 | 0 | 0 | 100 | 7.6 | 0 | (78) | HIP+A | M | BCC+B2 | C | 1000 | 579 | 76.3 | Table 2 Alloy
AI0.5MoNbTiV | [3] | 9.8 | 24.3 | 0 | 0 | 0 | 19.9 | 0 | 20.4 | 25.6 | 0 | 0 | 0 | 100 | 6.8 | 158.4 | 172.1 [57] | AC | S | BCC | C | RT | 1625 | 238.3 | Table 1 Dentrite (White)
AI0.5NbTa0.8Ti1.5V0.2Zr | [8] | 11.3 | 22.3 | 0 | 0 | 0 | 27.9 | 20.9 | 4.5 | 0 | 13.1 | 0 | 0 | 100 | 7.6 | 111.3 | 0 | HIP+A | M | BCC+B2 | C | RT | 2035 | 269.2 | Table_1 Alloy A6
Al0.5NbTaO.8Ti1.5v0.2Zr | [8] | 11.3 | 22.3 | 0 | 0 | 0 | 27.9 | 20.9 | 4.5 | 0 | 13.1 | 0 | 0 | 100 | 7.6 | 0 | 0 | HIP+A | M | BCC+B2 | C | 1000 | 220 | 29.1 | Table_1 Alloy A6
AI0.5NbTa0.8Ti1.5V0.2Z | [8] | 11.3 | 22.3 | 0 | 0 | 0 | 27.9 | 20.9 | 4.5 | 0 | 13.1 | 0 | 0 | 100 | 7.6 | 0 | 0 | HIP+A | M | BCC+B2 | C | 800 | 796 | 105.3 | Table_1 Alloy A6
Al0.5NbTaTiV | [4] | 11.11 | 22.22 | 0 | 0 | 0 | 22.22 | 0 | 22.22 | 0 | 22.22 | 0 | 0 | 99.99 | 8.5 | 126.7 | (98) | AC | S | BCC | C | RT | 1012 | 119.6 | x=0.5 Al=11.11 at.% all other elements are 22.22 at.% each
Al0.6MoTaTiV | [6] | 5.29 | 0 | 0 | 0 | 0 | 19.45 | 0 | 19.93 | 25.21 | 30.12 | 0 | 0 | 100 | 8.7 | 174.1 | 0 | AC | S | BCC | C | RT | 962 | 110.9 | Table 1 Dentrite
Al0.75HfNbTaTiZr | [7] | 7.8 | 21.9 | 0 | 0 | 14.9 | 14.7 | 14.3 | 0 | 0 | 26.4 | 0 | 0 | 100 | 9.1 | 105.3 | (102) | AC | S | BCC | C | RT | 1415 | 155.6 | Table_3 Dendrite
AI0.75MoNbTiV | [3] | 14.2 | 22.5 | 0 | 0 | 0 | 20.7 | 0 | 20.5 | 22.2 | 0 | 0 | 0 | 100.1 | 6.6 | 153.8 | 173.9 (57] | AC | S | BCC | C | RT | 1260 | 191 | Table_1 Dentrite white, % > 100 (100.1)
Al1.5MoNbTiV | [3] | 27.7 | 18.2 | 0 | 0 | 0 | 16 | 0 | 17.8 | 20.4 | 0 | 0 | 0 | 100.1 | 6.1 | 142.4 | 173.8 [57] | AC | S | BCC | C | RT | 500 | 82.5 | Table_1 DR white, % > 100 (100.1)
AlCr0.5NbTiV | [11] | 25.5 | 22.4 | 0 | 10.1 | 0 | 21.6 | 0 | 20.4 | 0 | 0 | 0 | 0 | 100 | 5.6 | 124.1 | 0 | A | S | BCC | C | RT | 1300 | 230.6 | Table-3-Grains
AlCr0.5NbTiV | [11] | 25.5 | 22.4 | 0 | 10.1 | 0 | 21.6 | 0 | 20.4 | 0 | 0 | 0 | 0 | 100 | 5.6 | 0 | 0 | A | S | BCC | C | 1000 | 40 | 7.1 | Table-3-Grains
AlCr0.5NbTiV | [11] | 25.5 | 22.4 | 0 | 10.1 | 0 | 21.6 | 0 | 20.4 | 0 | 0 | 0 | 0 | 100 | 5.6 | 0 | 0 | A | S | BCC | C | 800 | 640 | 113.5 | Table-3-Grains
AlCr0.5NbTiV | [11] | 25.5 | 22.4 | 0 | 10.1 | 0 | 21.6 | 0 | 20.4 | 0 | 0 | 0 | 0 | 100 | 5.6 | 0 | 0 | A | S | BCC | C | 600 | 1005 | 178.2 | Table-3-Grains
AlCr1.5NbTiV | [11] | 23.1 | 16.2 | 0 | 20.4 | 0 | 21.1 | 0 | 19.2 | 0 | 0 | 0 | 0 | 100 | 5.9 | 0 | 0 | A | M | BCC+Laves | C | RT | 1700 | 290.1 | Table-3-Grains
AlCr1.5NbTiV | [11] | 23.1 | 16.2 | 0 | 20.4 | 0 | 21.1 | 0 | 19.2 | 0 | 0 | 0 | 0 | 100 | 5.9 | 0 | 0 | A | M | BCC+Laves | C | 1000 | 75 | 12.8 | Table-3-Grains
AlCr1.5NbTiV | [11] | 23.1 | 16.2 | 0 | 20.4 | 0 | 21.1 | 0 | 19.2 | 0 | 0 | 0 | 0 | 100 | 5.9 | 0 | 0 | A | M | BCC+Laves | C | 800 | 970 | 165.5 | Table-3-Grains
AlCr1.5NbTiV | [11] | 23.1 | 16.2 | 0 | 20.4 | 0 | 21.1 | 0 | 19.2 | 0 | 0 | 0 | 0 | 100 | 5.9 | 0 | 0 | A | M | BCC+Laves | C | 600 | 1370 | 233.8 | Table-3-Grains
AlCrMoNbTi | [12] | 20.2 | 19.8 | 0 | 20.3 | 0 | 20.7 | 0 | 0 | 19 | 0 | 0 | 0 | 100 | 6.6 | 0 | 0 | A | M | BCC+unknown | C | RT | -1010 | - | As cast total
AlCrMoNbTi | [12] | 20.2 | 19.8 | 0 | 20.3 | 0 | 20.7 | 0 | 0 | 19 | 0 | 0 | 0 | 100 | 6.6 | 0 | 0 | A | M | BCC+unknown | C | 1200 | 105 | 16 | As cast total
AlCrMoNbTi | [12] | 20.2 | 19.8 | 0 | 20.3 | 0 | 20.7 | 0 | 0 | 19 | 0 | 0 | 0 | 100 | 6.6 | 0 | 0 | A | M | BCC+unknown | C | 1000 | 594 | 90.5 | As cast total
AlCrMoNbTi | [12] | 20.2 | 19.8 | 0 | 20.3 | 0 | 20.7 | 0 | 0 | 19 | 0 | 0 | 0 | 100 | 6.6 | 0 | 0 | A | M | BCC+unknown | C | 800 | 860 | 131 | As cast total
AlCrMoNbTi | [12] | 20.2 | 19.8 | 0 | 20.3 | 0 | 20.7 | 0 | 0 | 19 | 0 | 0 | 0 | 100 | 6.6 | 0 | 0 | A | M | BCC+unknown | C | 600 | 1060 | 161.4 | As cast total
AlCrMoNbTi | [12] | 20.2 | 19.8 | 0 | 20.3 | 0 | 20.7 | 0 | 0 | 19 | 0 | 0 | 0 | 100 | 6.6 | 0 | 0 | A | M | BCC+unknown | C | 400 | 1080 | 164.5 | As cast total
AlCrMoNbTi | [13] | 19.8 | 21.9 | 0 | 19.5 | 0 | 19.1 | 0 | 0 | 19.7 | 0 | 0 | 0 | 100 | 6.6 | 0 | 0 | A | S | BCC | C | 1200 | 150 | 22.8 | Annealing_1400_20h
AlCrMoNbTi | [13] | 19.8 | 21.9 | 0 | 19.5 | 0 | 19.1 | 0 | 0 | 19.7 | 0 | 0 | 0 | 100 | 6.6 | 0 | 0 | A | S | BCC | C | 1000 | 550 | 83.8 | Annealing_1400_20h
AlCrMoNbTi | [13] | 19.8 | 21.9 | 0 | 19.5 | 0 | 19.1 | 0 | 0 | 19.7 | 0 | 0 | 0 | 100 | 6.6 | 0 | 0 | A | S | BCC | C | 800 | 875 | 133.2 | Annealing_1400_20h
AlCrMoNbTi | [13] | 19.8 | 21.9 | 0 | 19.5 | 0 | 19.1 | 0 | 0 | 19.7 | 0 | 0 | 0 | 100 | 6.6 | 0 | 0 | A | S | BCC | C | 600 | 930 | 141.6 | Annealing_1400_20h
AlCrMoTi | [13] | 25.7 | 0 | 0 | 24.7 | 0 | 24.2 | 0 | 0 | 25.4 | 0 | 0 | 0 | 100 | 6 | 0 | 0 | A | S | BCC | C | 1200 | 100 | 16.7 | Annealing_1300_20h
AlCrMoTi | [13] | 25.7 | 0 | 0 | 24.7 | 0 | 24.2 | 0 | 0 | 25.4 | 0 | 0 | 0 | 100 | 6 | 0 | 0 | A | S | BCC | C | 1000 | 375 | 62.7 | Annealing_1300_20h
AlCrMoTi | [13] | 25.7 | 0 | 0 | 24.7 | 0 | 24.2 | 0 | 0 | 25.4 | 0 | 0 | 0 | 100 | 6 | 0 | 0 | A | S | BCC | C | 800 | 875 | 146.3 | Annealing_1300_20h
AlCrMoTi | [13] | 25.7 | 0 | 0 | 24.7 | 0 | 24.2 | 0 | 0 | 25.4 | 0 | 0 | 0 | 100 | 6 | 0 | 0 | A | S | BCC | C | 600 | 1020 | 170.5 | Annealing_1300_20h
AlCrMoTi | [13] | 25.7 | 0 | 0 | 24.7 | 0 | 24.2 | 0 | 0 | 25.4 | 0 | 0 | 0 | 100 | 6 | 0 | 0 | A | S | BCC | C | 400 | 1070 | 178.9 | Annealing_1300_20h
AlCrNbTiV | [11] | 23.2 | 19.9 | 0 | 17.6 | 0 | 20.1 | 0 | 19.2 | 0 | 0 | 0 | 0 | 100 | 5.8 | 0 | 0 | A | M | BCC+Laves | C | RT | 1550 | 269.2 | Table-3-Grains
AlCrNbTiV | [11] | 23.2 | 19.9 | 0 | 17.6 | 0 | 20.1 | 0 | 19.2 | 0 | 0 | 0 | 0 | 100 | 5.8 | 0 | 0 | A | M | BCC+Laves | C | 1000 | 65 | 11.3 | Table-3-Grains
AlCrNbTiV | [11] | 23.2 | 19.9 | 0 | 17.6 | 0 | 20.1 | 0 | 19.2 | 0 | 0 | 0 | 0 | 100 | 5.8 | 0 | 0 | A | M | BCC+Laves | C | 800 | 860 | 149.4 | Table-3-Grains
AlCrNbTiV | [11] | 23.2 | 19.9 | 0 | 17.6 | 0 | 20.1 | 0 | 19.2 | 0 | 0 | 0 | 0 | 100 | 5.8 | 0 | 0 | A | M | BCC+Laves | C | 600 | 1015 | 176.3 | Table-3-Grains
AlHfNbTaTiZr | [7] | 6.8 | 22.9 | 0 | 0 | 15.9 | 14.4 | 11.5 | 0 | 0 | 28.5 | 0 | 0 | 100 | 8.9 | 0 | (103) | AC | M | BCC + BCC | C | RT | 1489 | 168 | Table_3 Dendrite
AlMo0.5NbTa0.5TiZr | [5] | 17.6 | 21.1 | 0 | 0 | 0 | 20.9 | 19.7 | 0 | 10.1 | 10.6 | 0 | 0 | 100 | 7.1 | 0 | (122) | HIP+A | M | BCC+B2 | C | RT | 2197 | 307.4 | Table 2 Alloy
AlMo0.5NbTa0.5TiZr | [5] | 17.6 | 21.1 | 0 | 0 | 0 | 20.9 | 19.7 | 0 | 10.1 | 10.6 | 0 | 0 | 100 | 7.1 | 0 | (70) | HIP+A | M | BCC+B2 | C | 1000 | 745 | 104.2 | Table 2 Alloy
AlMo0.5NbTa0.5TiZr | [8] | 20.4 | 22.4 | 0 | 0 | 0 | 17.8 | 18.8 | 0 | 10.5 | 10.1 | 0 | 0 | 100 | 7.1 | 0 | 0 | HIP+A | M | BCC+B2 | C | RT | 2000 | 279.8 | Table_1 Alloy A1
AlMo0.5NbTa0.5TiZr | [8] | 20.4 | 22.4 | 0 | 0 | 0 | 17.8 | 18.8 | 0 | 10.5 | 10.1 | 0 | 0 | 100 | 7.1 | 0 | 0 | HIP+A | M | BCC+B2 | C | 1000 | 745 | 104.2 | Table_1 Alloy A1
AlMo0.5NbTa0.5TiZr | [8] | 20.4 | 22.4 | 0 | 0 | 0 | 17.8 | 18.8 | 0 | 10.5 | 10.1 | 0 | 0 | 100 | 7.1 | 0 | 0 | HIP+A | M | BCC+B2 | C | 800 | 1597 | 223.4 | Table_1 Alloy A1
AlMo0.5NbTa0.5TiZr | [9] | 20.4 | 22.4 | 0 | 0 | 0 | 17.8 | 18.8 | 0 | 10.5 | 10.1 | 0 | 0 | 100 | 7.1 | 0 | (178.6) | HIP+A | M | BCC+B2 | C | RT | 2000 | 279.8 | Table_1
AlMo0.5NbTa0.5TiZr | [9] | 20.4 | 22.4 | 0 | 0 | 0 | 17.8 | 18.8 | 0 | 10.5 | 10.1 | 0 | 0 | 100 | 7.1 | 0 | (27) | HIP+A | M | BCC+B2 | C | 1200 | 250 | 35 | Table_1
AlMo0.5NbTa0.5TiZr | [9] | 20.4 | 22.4 | 0 | 0 | 0 | 17.8 | 18.8 | 0 | 10.5 | 10.1 | 0 | 0 | 100 | 7.1 | 0 | (36) | HIP+A | M | BCC+B2 | C | 1000 | 745 | 104.2 | Table_1
AlMo0.5NbTa0.5TiZr | [9] | 20.4 | 22.4 | 0 | 0 | 0 | 17.8 | 18.8 | 0 | 10.5 | 10.1 | 0 | 0 | 100 | 7.1 | 0 | (80) | HIP+A | M | BCC+B2 | C | 800 | 1597 | 223.4 | Table_1
AlMo0.5NbTa0.5TiZr | [14] | 20.4 | 22.4 | 0 | 0 | 0 | 17.8 | 18.8 | 0 | 10.5 | 10.1 | 0 | 0 | 100 | 7.1 | 0 | 0 | HIP+A | M | BCC+B2 | C | RT | 2000 | 279.8 | Table_1
AlMo0.5NbTa0.5TiZr | [14] | 20.4 | 22.4 | 0 | 0 | 0 | 17.8 | 18.8 | 0 | 10.5 | 10.1 | 0 | 0 | 100 | 7.1 | 0 | 0 | HIP+A | M | BCC+B2 | C | 1200 | 250 | 35 | Table_1
AlMo0.5NbTa0.5TiZr | [14] | 20.4 | 22.4 | 0 | 0 | 0 | 17.8 | 18.8 | 0 | 10.5 | 10.1 | 0 | 0 | 100 | 7.1 | 0 | 0 | HIP+A | M | BCC+B2 | C | 1000 | 745 | 104.2 | Table_1
AlMo0.5NbTa0.5TiZr | [14] | 20.4 | 22.4 | 0 | 0 | 0 | 17.8 | 18.8 | 0 | 10.5 | 10.1 | 0 | 0 | 100 | 7.1 | 0 | 0 | HIP+A | M | BCC+B2 | C | 800 | 1597 | 223.4 | Table_1
AlMo0.5NbTa0.5TiZr | [14] | 20.4 | 22.4 | 0 | 0 | 0 | 17.8 | 18.8 | 0 | 10.5 | 10.1 | 0 | 0 | 100 | 7.1 | 0 | 0 | HIP+A | M | BCC+B2 | C | 600 | 1870 | 261.6 | Table_1
AlMo0.5NbTa0.5TiZr0.5 | [5] | 20.7 | 22.3 | 0 | 0 | 0 | 20.2 | 10.4 | 0 | 12.7 | 13.6 | 0 | 0 | 99.9 | 7.2 | 0 | (133) | HIP+A | S | B2 | C | RT | 1320 | - | Table 2, Alloy
AlMo0.5NbTa0.5TiZr0.5 | [5] | 20.7 | 22.3 | 0 | 0 | 0 | 20.2 | 10.4 | 0 | 12.7 | 13.6 | 0 | 0 | 99.9 | 7.2 | 0 | (76) | HIP+A | S | B2 | C | 1000 | 935 | 129.1 | Table 2, Alloy
AlMoNbTi | [13] | 24.8 | 25.1 | 0 | 0 | 0 | 25.3 | 0 | 0 | 24.8 | 0 | 0 | 0 | 100 | 6.5 | 0 | 0 | A | S | BCC | C | 1200 | 200 | 31 | Anneling_1400_20h
AlMoNbTi | [13] | 24.8 | 25.1 | 0 | 0 | 0 | 25.3 | 0 | 0 | 24.8 | 0 | 0 | 0 | 100 | 6.5 | 0 | 0 | A | S | BCC | C | 1000 | 540 | 83.6 | Annealing_1400_20h
AlMoNbTi | [13] | 24.8 | 25.1 | 0 | 0 | 0 | 25.3 | 0 | 0 | 24.8 | 0 | 0 | 0 | 100 | 6.5 | 0 | 0 | A | S | BCC | C | 800 | 500 | 77.4 | Annealing_1400_20h
AlMoNbTi | [13] | 24.8 | 25.1 | 0 | 0 | 0 | 25.3 | 0 | 0 | 24.8 | 0 | 0 | 0 | 100 | 6.5 | 0 | 0 | A | S | BCC | C | 600 | 520 | 80.5 | Annealing_1400_20h
AlMoNbTiV | [3] | 17.6 | 21.9 | 0 | 0 | 0 | 16.9 | 0 | 19 | 24.6 | 0 | 0 | 0 | 100 | 6.4 | 149.6 | 174.4 [57]/185.4¦ [58] | AC | S | BCC | C | RT | 1375 | 214.9 | Table 1 Dentrite (White)
AlMoTaTiV | [6] | 10.78 | 0 | 0 | 0 | 0 | 18.51 | 0 | 20.01 | 25.62 | 25.08 | 0 | 0 | 100 | 8.2 | 165.8 | 0 | AC | S | BCC | C | RT | 735 | - | Table 1 Dentrite
AlNb1.5Ta0.5Ti1.5Zr0.5 | [8] | 21.9 | 32 | 0 | 0 | 0 | 26.7 | 10.3 | 0 | 0 | 9 | 0 | 0 | 99.9 | 6.8 | 105.7 | 0 | HIP+A | S | BCC | C | RT | 1280 | 186.9 | Table_1 Alloy A2
AlNb1.5Ta0.5Ti1.5Zr0.5 | [8] | 21.9 | 32 | 0 | 0 | 0 | 26.7 | 10.3 | 0 | 0 | 9 | 0 | 0 | 99.9 | 6.8 | 0 | 0 | HIP+A | S | BCC | C | 1000 | 403 | 58.8 | Table_1 Alloy A2
AlNb1.5Ta0.5Ti1.5Zr0.5 | [8] | 21.9 | 32 | 0 | 0 | 0 | 26.7 | 10.3 | 0 | 0 | 9 | 0 | 0 | 99.9 | 6.8 | 0 | 0 | HIP+A | S | BCC | C | 800 | 728 | 106.3 | Table_1 Alloy A2
AlNbTa0.5TiZr0.5 | [5] | 25.8 | 24.4 | 0 | 0 | 0 | 24.1 | 11.8 | 0 | 0 | 13.5 | 0 | 0 | 99.6 | 6.9 | 0 | (124) | HIP+A | S | B2 | C | RT | 1352 | 195.3 | Table 2, Alloy
AlNbTa0.5TiZr0.5 | [5] | 25.8 | 24.4 | 0 | 0 | 0 | 24.1 | 11.8 | 0 | 0 | 13.5 | 0 | 0 | 99.6 | 6.9 | 0 | (53) | HIP+A | S | B2 | C | 1000 | 535 | 77.3 | Table 2, Alloy
AlNbTaTiV | [4] | 20 | 20 | 0 | 0 | 0 | 20 | 0 | 20 | 0 | 20 | 0 | 0 | 100 | 7.9 | 121 | (101) | AC | S | BCC | C | RT | 991 | 125.6 | x=1 alloy has 5 elements. So each element is 20 at. %
AlNbTiV | [11] | 27.4 | 0 | 0 | 24.2 | 0 | 24.6 | 0 | 23.8 | 0 | 0 | 0 | 0 | 100 | 5.5 | 104.8 | 0 | A | S | BCC | C | RT | 1000 | 181.9 | Table-3-Grains
AlNbTiV | [11] | 27.4 | 0 | 0 | 24.2 | 0 | 24.6 | 0 | 23.8 | 0 | 0 | 0 | 0 | 100 | 5.5 | 0 | 0 | A | S | BCC | C | 1000 | 110 | 20 | Table-3-Grains
AlNbTiV | [11] | 27.4 | 0 | 0 | 24.2 | 0 | 24.6 | 0 | 23.8 | 0 | 0 | 0 | 0 | 100 | 5.5 | 0 | 0 | A | S | BCC | C | 800 | 560 | 101.9 | Table-3-Grains
AlNbTiV | [11] | 27.4 | 0 | 0 | 24.2 | 0 | 24.6 | 0 | 23.8 | 0 | 0 | 0 | 0 | 100 | 5.5 | 0 | 0 | A | S | BCC | C | 600 | 780 | 141.9 | Table-3-Grains
AlNbTiV | [15] | 26.3 | 24.8 | 0 | 0 | 0 | 24.3 | 0 | 24.6 | 0 | 0 | 0 | 0 | 100 | 5.5 | 104.8 | 0 | A | S | BCC | C | RT | 1020 | 185.6 | Page2_under_Fig1
AlNbTiV | [15] | 26.3 | 24.8 | 0 | 0 | 0 | 24.3 | 0 | 24.6 | 0 | 0 | 0 | 0 | 100 | 5.5 | 0 | 0 | A | S | BCC | C | 1000 | 158 | 28.7 | Page2_under_Fig1
AlNbTiV | [15] | 26.3 | 24.8 | 0 | 0 | 0 | 24.3 | 0 | 24.6 | 0 | 0 | 0 | 0 | 100 | 5.5 | 0 | 0 | A | S | BCC | C | 800 | 685 | 124.6 | Page2_under_Fig1
AlNbTiV | [15] | 26.3 | 24.8 | 0 | 0 | 0 | 24.3 | 0 | 24.6 | 0 | 0 | 0 | 0 | 100 | 5.5 | 0 | 0 | A | S | BCC | C | 600 | 810 | 147.4 | Page2_under_Fig1
AlNbTiV | [16] | 27.4 | 24.2 | 0 | 0 | 0 | 24.6 | 0 | 23.8 | 0 | 0 | 0 | 0 | 100 | 5.5 | 0 | 0 | A | S | B2 | C | RT | 1000 | 181.9 | Table_2_Grains
AlNbTiV | [16] | 27.4 | 24.2 | 0 | 0 | 0 | 24.6 | 0 | 23.8 | 0 | 0 | 0 | 0 | 100 | 5.5 | 0 | 0 | A | S | B2 | C | 800 | 560 | 101.9 | Table_2_Grains
AlNbTiV | [16] | 27.4 | 24.2 | 0 | 0 | 0 | 24.6 | 0 | 23.8 | 0 | 0 | 0 | 0 | 100 | 5.5 | 0 | 0 | A | S | B2 | C | 600 | 780 | 141.9 | Table_2_Grains
AlNbTiVZr | [16] | 16.5 | 25.8 | 0 | 0 | 0 | 24.7 | 14.5 | 18.5 | 0 | 0 | 0 | 0 | 100 | 5.8 | 0 | 0 | A | M | B2+Al3Zr5+Laves | C | RT | 1500 | 260.4 | Table_2_Matrix
AlNbTiVZr | [16] | 16.5 | 25.8 | 0 | 0 | 0 | 24.7 | 14.5 | 18.5 | 0 | 0 | 0 | 0 | 100 | 5.8 | 0 | 0 | A | M | B2+Al3Zr5+Laves | C | 800 | 550 | 95.5 | Table_2_Matrix
AlNbTiVZr | [16] | 16.5 | 25.8 | 0 | 0 | 0 | 24.7 | 14.5 | 18.5 | 0 | 0 | 0 | 0 | 100 | 5.8 | 0 | 0 | A | M | B2+Al3Zr5+Laves | C | 600 | 1155 | 200.5 | Table_2_Matrix
AlNbTiVZr0.1 | [16] | 25.4 | 23.4 | 0 | 0 | 0 | 24.8 | 3.2 | 23.2 | 0 | 0 | 0 | 0 | 100 | 5.5 | 0 | 0 | A | M | B2+Al3Zr5 | C | RT | 1290 | 233.2 | Table_2_Grains
AlNbTiVZr0.1 | [16] | 25.4 | 23.4 | 0 | 0 | 0 | 24.8 | 3.2 | 23.2 | 0 | 0 | 0 | 0 | 100 | 5.5 | 0 | 0 | A | M | B2+Al3Zr5 | C | 800 | 865 | 156.4 | Table_2_Grains
AlNbTiVZr0.1 | [16] | 25.4 | 23.4 | 0 | 0 | 0 | 24.8 | 3.2 | 23.2 | 0 | 0 | 0 | 0 | 100 | 5.5 | 0 | 0 | A | M | B2+Al3Zr5 | C | 600 | 975 | 176.3 | Table_2_Grains
AlNbTiVZr0.25 | [16] | 24 | 23.1 | 0 | 0 | 0 | 25.2 | 4.6 | 23.1 | 0 | 0 | 0 | 0 | 100 | 5.6 | 0 | 0 | A | M | B2+Al3Zr5 | C | RT | 1360 | 243.8 | Table_2_Grains
AlNbTiVZr0.25 | [16] | 24 | 23.1 | 0 | 0 | 0 | 25.2 | 4.6 | 23.1 | 0 | 0 | 0 | 0 | 100 | 5.6 | 0 | 0 | A | M | B2+Al3Zr5 | C | 800 | 855 | 153.3 | Table_2_Grains
AlNbTiVZr0.25 | [16] | 24 | 23.1 | 0 | 0 | 0 | 25.2 | 4.6 | 23.1 | 0 | 0 | 0 | 0 | 100 | 5.6 | 0 | 0 | A | M | B2+Al3Zr5 | C | 600 | 1065 | 190.9 | Table_2_Grains
AlNbTiVZr0.5 | [16] | 21 | 23 | 0 | 0 | 0 | 24.8 | 8.3 | 22.9 | 0 | 0 | 0 | 0 | 100 | 5.6 | 0 | 0 | A | M | B2+Al3Zr5+Laves | C | RT | 1485 | 262.9 | Table_2_Matrix
AlNbTiVZr0.5 | [16] | 21 | 23 | 0 | 0 | 0 | 24.8 | 8.3 | 22.9 | 0 | 0 | 0 | 0 | 100 | 5.6 | 0 | 0 | A | M | B2+Al3Zr5+Laves | C | 800 | 675 | 119.5 | Table_2_Matrix
AlNbTiVZr0.5 | [16] | 21 | 23 | 0 | 0 | 0 | 24.8 | 8.3 | 22.9 | 0 | 0 | 0 | 0 | 100 | 5.6 | 0 | 0 | A | M | B2+Al3Zr5+Laves | C | 600 | 1135 | 200.9 | Table_2_Matrix
AlNbTiVZr1.5 | [16] | 13.7 | 23 | 0 | 0 | 0 | 25.3 | 22.9 | 15.1 | 0 | 0 | 0 | 0 | 100 | 5.8 | 0 | 0 | A | M | B2+Al3Zr5+Laves | C | RT | 1535 | 262.6 | Table_2_Matrix
AlNbTiVZr1.5 | [16] | 13.7 | 23 | 0 | 0 | 0 | 25.3 | 22.9 | 15.1 | 0 | 0 | 0 | 0 | 100 | 5.8 | 0 | 0 | A | M | B2+Al3Zr5+Laves | C | 800 | 180 | 30.8 | Table_2_Matrix