## Sheet1
Al | Nb | Co | Cr | Hf | Ti | Zr | V | Mo | Ta | Si | W | Processing conditions | Testing T (°C) | Sigma y (MPa)
5.4 | 25.5 | 0 | 0 | 0 | 22 | 0 | 22.1 | 25 | 0 | 0 | 0 | AC | RT | 1250
5.88 | 23.53 | 0 | 0 | 0 | 23.53 | 0 | 23.53 | 0 | 23.53 | 0 | 0 | AC | RT | 1330
5 | 26 | 0 | 0 | 0 | 21.1 | 19 | 0 | 0 | 28.9 | 0 | 0 | HIP+A | RT | 1745
5 | 26 | 0 | 0 | 0 | 21.1 | 19 | 0 | 0 | 28.9 | 0 | 0 | HIP+A | 1000 | 366
1.08 | 0 | 0 | 0 | 0 | 17.18 | 0 | 18.67 | 30.11 | 32.97 | 0 | 0 | AC | RT | 1021
2.6 | 20.3 | 0 | 0 | 18.8 | 16.8 | 16.8 | 0 | 0 | 24.7 | 0 | 0 | AC | RT | 1188
5.2 | 23.4 | 0 | 0 | 0 | 27.7 | 26.2 | 4.3 | 0 | 13.2 | 0 | 0 | HIP+A | RT | 1965
5.2 | 23.4 | 0 | 0 | 0 | 27.7 | 26.2 | 4.3 | 0 | 13.2 | 0 | 0 | HIP+A | 1000 | 166
5.2 | 23.4 | 0 | 0 | 0 | 27.7 | 26.2 | 4.3 | 0 | 13.2 | 0 | 0 | HIP+A | 800 | 678
5.7 | 23.5 | 0 | 0 | 0 | 27.2 | 26 | 0 | 0 | 17.6 | 0 | 0 | HIP+A | RT | 1965
5.7 | 23.5 | 0 | 0 | 0 | 27.2 | 26 | 0 | 0 | 17.6 | 0 | 0 | HIP+A | 1000 | 236
5.7 | 23.5 | 0 | 0 | 0 | 27.2 | 26 | 0 | 0 | 17.6 | 0 | 0 | HIP+A | 800 | 362
7.9 | 23 | 0 | 0 | 12.8 | 18.9 | 20.6 | 0 | 0 | 16.8 | 0 | 0 | HIP+A | RT | 1841
7.9 | 23 | 0 | 0 | 12.8 | 18.9 | 20.6 | 0 | 0 | 16.8 | 0 | 0 | HIP+A | 1000 | 298
7.9 | 23 | 0 | 0 | 12.8 | 18.9 | 20.6 | 0 | 0 | 16.8 | 0 | 0 | HIP+A | 800 | 796
7.9 | 23 | 0 | 0 | 12.8 | 18.9 | 20.6 | 0 | 0 | 16.8 | 0 | 0 | HIP+A | RT | 1841
7.9 | 23 | 0 | 0 | 12.8 | 18.9 | 20.6 | 0 | 0 | 16.8 | 0 | 0 | HIP+A | 1200 | 89
7.9 | 23 | 0 | 0 | 12.8 | 18.9 | 20.6 | 0 | 0 | 16.8 | 0 | 0 | HIP+A | 1000 | 298
7.9 | 23 | 0 | 0 | 12.8 | 18.9 | 20.6 | 0 | 0 | 16.8 | 0 | 0 | HIP+A | 800 | 796
11.9 | 22.1 | 0 | 18.4 | 0 | 38.8 | 0 | 8.8 | 0 | 0 | 0 | 0 | A | RT | 1340
11.9 | 22.1 | 0 | 18.4 | 0 | 38.8 | 0 | 8.8 | 0 | 0 | 0 | 0 | AC | RT | 1240
11.9 | 22.1 | 0 | 18.4 | 0 | 38.8 | 0 | 8.8 | 0 | 0 | 0 | 0 | A | 1000 | 90
11.9 | 22.1 | 0 | 18.4 | 0 | 38.8 | 0 | 8.8 | 0 | 0 | 0 | 0 | A | 800 | 445
11.9 | 22.1 | 0 | 18.4 | 0 | 38.8 | 0 | 8.8 | 0 | 0 | 0 | 0 | A | 600 | 930
5.9 | 20 | 0 | 0 | 17.3 | 15.6 | 16.1 | 0 | 0 | 25.1 | 0 | 0 | AC | RT | 1302
9.8 | 24.5 | 0 | 0 | 0 | 21.4 | 19.5 | 0 | 11.2 | 13.6 | 0 | 0 | HIP+A | RT | 2350
9.8 | 24.5 | 0 | 0 | 0 | 21.4 | 19.5 | 0 | 11.2 | 13.6 | 0 | 0 | HIP+A | 1000 | 579
9.8 | 24.3 | 0 | 0 | 0 | 19.9 | 0 | 20.4 | 25.6 | 0 | 0 | 0 | AC | RT | 1625
11.3 | 22.3 | 0 | 0 | 0 | 27.9 | 20.9 | 4.5 | 0 | 13.1 | 0 | 0 | HIP+A | RT | 2035
11.3 | 22.3 | 0 | 0 | 0 | 27.9 | 20.9 | 4.5 | 0 | 13.1 | 0 | 0 | HIP+A | 1000 | 220
11.3 | 22.3 | 0 | 0 | 0 | 27.9 | 20.9 | 4.5 | 0 | 13.1 | 0 | 0 | HIP+A | 800 | 796
11.11 | 22.22 | 0 | 0 | 0 | 22.22 | 0 | 22.22 | 0 | 22.22 | 0 | 0 | AC | RT | 1012
5.29 | 0 | 0 | 0 | 0 | 19.45 | 0 | 19.93 | 25.21 | 30.12 | 0 | 0 | AC | RT | 962
7.8 | 21.9 | 0 | 0 | 14.9 | 14.7 | 14.3 | 0 | 0 | 26.4 | 0 | 0 | AC | RT | 1415
14.2 | 22.5 | 0 | 0 | 0 | 20.7 | 0 | 20.5 | 22.2 | 0 | 0 | 0 | AC | RT | 1260
27.7 | 18.2 | 0 | 0 | 0 | 16 | 0 | 17.8 | 20.4 | 0 | 0 | 0 | AC | RT | 500
25.5 | 22.4 | 0 | 10.1 | 0 | 21.6 | 0 | 20.4 | 0 | 0 | 0 | 0 | A | RT | 1300
25.5 | 22.4 | 0 | 10.1 | 0 | 21.6 | 0 | 20.4 | 0 | 0 | 0 | 0 | A | 1000 | 40
25.5 | 22.4 | 0 | 10.1 | 0 | 21.6 | 0 | 20.4 | 0 | 0 | 0 | 0 | A | 800 | 640
25.5 | 22.4 | 0 | 10.1 | 0 | 21.6 | 0 | 20.4 | 0 | 0 | 0 | 0 | A | 600 | 1005
23.1 | 16.2 | 0 | 20.4 | 0 | 21.1 | 0 | 19.2 | 0 | 0 | 0 | 0 | A | RT | 1700
23.1 | 16.2 | 0 | 20.4 | 0 | 21.1 | 0 | 19.2 | 0 | 0 | 0 | 0 | A | 1000 | 75
23.1 | 16.2 | 0 | 20.4 | 0 | 21.1 | 0 | 19.2 | 0 | 0 | 0 | 0 | A | 800 | 970
23.1 | 16.2 | 0 | 20.4 | 0 | 21.1 | 0 | 19.2 | 0 | 0 | 0 | 0 | A | 600 | 1370
20.2 | 19.8 | 0 | 20.3 | 0 | 20.7 | 0 | 0 | 19 | 0 | 0 | 0 | A | RT | 1010
20.2 | 19.8 | 0 | 20.3 | 0 | 20.7 | 0 | 0 | 19 | 0 | 0 | 0 | A | 1200 | 105
20.2 | 19.8 | 0 | 20.3 | 0 | 20.7 | 0 | 0 | 19 | 0 | 0 | 0 | A | 1000 | 594
20.2 | 19.8 | 0 | 20.3 | 0 | 20.7 | 0 | 0 | 19 | 0 | 0 | 0 | A | 800 | 860
20.2 | 19.8 | 0 | 20.3 | 0 | 20.7 | 0 | 0 | 19 | 0 | 0 | 0 | A | 600 | 1060
20.2 | 19.8 | 0 | 20.3 | 0 | 20.7 | 0 | 0 | 19 | 0 | 0 | 0 | A | 400 | 1080
19.8 | 21.9 | 0 | 19.5 | 0 | 19.1 | 0 | 0 | 19.7 | 0 | 0 | 0 | A | 1200 | 150
19.8 | 21.9 | 0 | 19.5 | 0 | 19.1 | 0 | 0 | 19.7 | 0 | 0 | 0 | A | 1000 | 550
19.8 | 21.9 | 0 | 19.5 | 0 | 19.1 | 0 | 0 | 19.7 | 0 | 0 | 0 | A | 800 | 875
19.8 | 21.9 | 0 | 19.5 | 0 | 19.1 | 0 | 0 | 19.7 | 0 | 0 | 0 | A | 600 | 930
25.7 | 0 | 0 | 24.7 | 0 | 24.2 | 0 | 0 | 25.4 | 0 | 0 | 0 | A | 1200 | 100
25.7 | 0 | 0 | 24.7 | 0 | 24.2 | 0 | 0 | 25.4 | 0 | 0 | 0 | A | 1000 | 375
25.7 | 0 | 0 | 24.7 | 0 | 24.2 | 0 | 0 | 25.4 | 0 | 0 | 0 | A | 800 | 875
25.7 | 0 | 0 | 24.7 | 0 | 24.2 | 0 | 0 | 25.4 | 0 | 0 | 0 | A | 600 | 1020
25.7 | 0 | 0 | 24.7 | 0 | 24.2 | 0 | 0 | 25.4 | 0 | 0 | 0 | A | 400 | 1070
23.2 | 19.9 | 0 | 17.6 | 0 | 20.1 | 0 | 19.2 | 0 | 0 | 0 | 0 | A | RT | 1550
23.2 | 19.9 | 0 | 17.6 | 0 | 20.1 | 0 | 19.2 | 0 | 0 | 0 | 0 | A | 1000 | 65
23.2 | 19.9 | 0 | 17.6 | 0 | 20.1 | 0 | 19.2 | 0 | 0 | 0 | 0 | A | 800 | 860
23.2 | 19.9 | 0 | 17.6 | 0 | 20.1 | 0 | 19.2 | 0 | 0 | 0 | 0 | A | 600 | 1015
6.8 | 22.9 | 0 | 0 | 15.9 | 14.4 | 11.5 | 0 | 0 | 28.5 | 0 | 0 | AC | RT | 1489
17.6 | 21.1 | 0 | 0 | 0 | 20.9 | 19.7 | 0 | 10.1 | 10.6 | 0 | 0 | HIP+A | RT | 2197
17.6 | 21.1 | 0 | 0 | 0 | 20.9 | 19.7 | 0 | 10.1 | 10.6 | 0 | 0 | HIP+A | 1000 | 745
20.4 | 22.4 | 0 | 0 | 0 | 17.8 | 18.8 | 0 | 10.5 | 10.1 | 0 | 0 | HIP+A | RT | 2000
20.4 | 22.4 | 0 | 0 | 0 | 17.8 | 18.8 | 0 | 10.5 | 10.1 | 0 | 0 | HIP+A | 1000 | 745
20.4 | 22.4 | 0 | 0 | 0 | 17.8 | 18.8 | 0 | 10.5 | 10.1 | 0 | 0 | HIP+A | 800 | 1597
20.4 | 22.4 | 0 | 0 | 0 | 17.8 | 18.8 | 0 | 10.5 | 10.1 | 0 | 0 | HIP+A | RT | 2000
20.4 | 22.4 | 0 | 0 | 0 | 17.8 | 18.8 | 0 | 10.5 | 10.1 | 0 | 0 | HIP+A | 1200 | 250
20.4 | 22.4 | 0 | 0 | 0 | 17.8 | 18.8 | 0 | 10.5 | 10.1 | 0 | 0 | HIP+A | 1000 | 745
20.4 | 22.4 | 0 | 0 | 0 | 17.8 | 18.8 | 0 | 10.5 | 10.1 | 0 | 0 | HIP+A | 800 | 1597
20.4 | 22.4 | 0 | 0 | 0 | 17.8 | 18.8 | 0 | 10.5 | 10.1 | 0 | 0 | HIP+A | RT | 2000
20.4 | 22.4 | 0 | 0 | 0 | 17.8 | 18.8 | 0 | 10.5 | 10.1 | 0 | 0 | HIP+A | 1200 | 250
20.4 | 22.4 | 0 | 0 | 0 | 17.8 | 18.8 | 0 | 10.5 | 10.1 | 0 | 0 | HIP+A | 1000 | 745
20.4 | 22.4 | 0 | 0 | 0 | 17.8 | 18.8 | 0 | 10.5 | 10.1 | 0 | 0 | HIP+A | 800 | 1597
20.4 | 22.4 | 0 | 0 | 0 | 17.8 | 18.8 | 0 | 10.5 | 10.1 | 0 | 0 | HIP+A | 600 | 1870
20.7 | 22.3 | 0 | 0 | 0 | 20.2 | 10.4 | 0 | 12.7 | 13.6 | 0 | 0 | HIP+A | RT | 1320
20.7 | 22.3 | 0 | 0 | 0 | 20.2 | 10.4 | 0 | 12.7 | 13.6 | 0 | 0 | HIP+A | 1000 | 935
24.8 | 25.1 | 0 | 0 | 0 | 25.3 | 0 | 0 | 24.8 | 0 | 0 | 0 | A | 1200 | 200
24.8 | 25.1 | 0 | 0 | 0 | 25.3 | 0 | 0 | 24.8 | 0 | 0 | 0 | A | 1000 | 540
24.8 | 25.1 | 0 | 0 | 0 | 25.3 | 0 | 0 | 24.8 | 0 | 0 | 0 | A | 800 | 500
24.8 | 25.1 | 0 | 0 | 0 | 25.3 | 0 | 0 | 24.8 | 0 | 0 | 0 | A | 600 | 520
17.6 | 21.9 | 0 | 0 | 0 | 16.9 | 0 | 19 | 24.6 | 0 | 0 | 0 | AC | RT | 1375
10.78 | 0 | 0 | 0 | 0 | 18.51 | 0 | 20.01 | 25.62 | 25.08 | 0 | 0 | AC | RT | 735
21.9 | 32 | 0 | 0 | 0 | 26.7 | 10.3 | 0 | 0 | 9 | 0 | 0 | HIP+A | RT | 1280
21.9 | 32 | 0 | 0 | 0 | 26.7 | 10.3 | 0 | 0 | 9 | 0 | 0 | HIP+A | 1000 | 403
21.9 | 32 | 0 | 0 | 0 | 26.7 | 10.3 | 0 | 0 | 9 | 0 | 0 | HIP+A | 800 | 728
25.8 | 24.4 | 0 | 0 | 0 | 24.1 | 11.8 | 0 | 0 | 13.5 | 0 | 0 | HIP+A | RT | 1352
25.8 | 24.4 | 0 | 0 | 0 | 24.1 | 11.8 | 0 | 0 | 13.5 | 0 | 0 | HIP+A | 1000 | 535
20 | 20 | 0 | 0 | 0 | 20 | 0 | 20 | 0 | 20 | 0 | 0 | AC | RT | 991
27.4 | 0 | 0 | 24.2 | 0 | 24.6 | 0 | 23.8 | 0 | 0 | 0 | 0 | A | RT | 1000
27.4 | 0 | 0 | 24.2 | 0 | 24.6 | 0 | 23.8 | 0 | 0 | 0 | 0 | A | 1000 | 110
27.4 | 0 | 0 | 24.2 | 0 | 24.6 | 0 | 23.8 | 0 | 0 | 0 | 0 | A | 800 | 560
27.4 | 0 | 0 | 24.2 | 0 | 24.6 | 0 | 23.8 | 0 | 0 | 0 | 0 | A | 600 | 780
26.3 | 24.8 | 0 | 0 | 0 | 24.3 | 0 | 24.6 | 0 | 0 | 0 | 0 | A | RT | 1020
26.3 | 24.8 | 0 | 0 | 0 | 24.3 | 0 | 24.6 | 0 | 0 | 0 | 0 | A | 1000 | 158
26.3 | 24.8 | 0 | 0 | 0 | 24.3 | 0 | 24.6 | 0 | 0 | 0 | 0 | A | 800 | 685
26.3 | 24.8 | 0 | 0 | 0 | 24.3 | 0 | 24.6 | 0 | 0 | 0 | 0 | A | 600 | 810
27.4 | 24.2 | 0 | 0 | 0 | 24.6 | 0 | 23.8 | 0 | 0 | 0 | 0 | A | RT | 1000
27.4 | 24.2 | 0 | 0 | 0 | 24.6 | 0 | 23.8 | 0 | 0 | 0 | 0 | A | 800 | 560
27.4 | 24.2 | 0 | 0 | 0 | 24.6 | 0 | 23.8 | 0 | 0 | 0 | 0 | A | 600 | 780
16.5 | 25.8 | 0 | 0 | 0 | 24.7 | 14.5 | 18.5 | 0 | 0 | 0 | 0 | A | RT | 1500
16.5 | 25.8 | 0 | 0 | 0 | 24.7 | 14.5 | 18.5 | 0 | 0 | 0 | 0 | A | 800 | 550
16.5 | 25.8 | 0 | 0 | 0 | 24.7 | 14.5 | 18.5 | 0 | 0 | 0 | 0 | A | 600 | 1155
25.4 | 23.4 | 0 | 0 | 0 | 24.8 | 3.2 | 23.2 | 0 | 0 | 0 | 0 | A | RT | 1290
25.4 | 23.4 | 0 | 0 | 0 | 24.8 | 3.2 | 23.2 | 0 | 0 | 0 | 0 | A | 800 | 865
25.4 | 23.4 | 0 | 0 | 0 | 24.8 | 3.2 | 23.2 | 0 | 0 | 0 | 0 | A | 600 | 975
24 | 23.1 | 0 | 0 | 0 | 25.2 | 4.6 | 23.1 | 0 | 0 | 0 | 0 | A | RT | 1360
24 | 23.1 | 0 | 0 | 0 | 25.2 | 4.6 | 23.1 | 0 | 0 | 0 | 0 | A | 800 | 855
24 | 23.1 | 0 | 0 | 0 | 25.2 | 4.6 | 23.1 | 0 | 0 | 0 | 0 | A | 600 | 1065
21 | 23 | 0 | 0 | 0 | 24.8 | 8.3 | 22.9 | 0 | 0 | 0 | 0 | A | RT | 1485
21 | 23 | 0 | 0 | 0 | 24.8 | 8.3 | 22.9 | 0 | 0 | 0 | 0 | A | 800 | 675
21 | 23 | 0 | 0 | 0 | 24.8 | 8.3 | 22.9 | 0 | 0 | 0 | 0 | A | 600 | 1135
13.7 | 23 | 0 | 0 | 0 | 25.3 | 22.9 | 15.1 | 0 | 0 | 0 | 0 | A | RT | 1535
13.7 | 23 | 0 | 0 | 0 | 25.3 | 22.9 | 15.1 | 0 | 0 | 0 | 0 | A | 800 | 180
13.7 | 23 | 0 | 0 | 0 | 25.3 | 22.9 | 15.1 | 0 | 0 | 0 | 0 | A | 600 | 1195
0 | 26.16 | 0 | 0 | 14.65 | 24.79 | 22.49 | 0 | 11.89 | 0 | 0 | 0 | AC | RT | 1183
0 | 32.1 | 0 | 0 | 10.8 | 25.47 | 17.48 | 0 | 14.09 | 0 | 0 | 0 | AC | RT | 1201
0 | 25.3 | 3.33 | 14.6 | 0 | 0 | 0 | 0 | 57.32 | 0 | 0 | 0 | AC | RT | 1419.6
0 | 27.66 | 2.65 | 14.74 | 0 | 11.61 | 0 | 0 | 43.33 | 0 | 0 | 0 | AC | RT | 1096.8
0 | 28.14 | 2.61 | 13.48 | 0 | 4.58 | 0 | 0 | 51.18 | 0 | 0 | 0 | AC | RT | 1905.6
0 | 28.76 | 3.18 | 8.52 | 0 | 3 | 0 | 0 | 56.54 | 0 | 0 | 0 | AC | RT | 1771.3
0 | 27.81 | 2.54 | 12.07 | 0 | 11.26 | 0 | 0 | 46.33 | 0 | 0 | 0 | AC | RT | 1609.2
0 | 26.29 | 0 | 9.11 | 24.26 | 18.44 | 21.9 | 0 | 0 | 0 | 0 | 0 | A | RT | 1457
0 | 26.29 | 0 | 9.11 | 24.26 | 18.44 | 21.9 | 0 | 0 | 0 | 0 | 0 | A | RT | 1420
0 | 26.29 | 0 | 9.11 | 24.26 | 18.44 | 21.9 | 0 | 0 | 0 | 0 | 0 | AC | RT | 1375
0 | 26.29 | 0 | 9.11 | 24.26 | 18.44 | 21.9 | 0 | 0 | 0 | 0 | 0 | A | RT | 1328
0 | 26.29 | 0 | 9.11 | 24.26 | 18.44 | 21.9 | 0 | 0 | 0 | 0 | 0 | A | RT | 1322
0 | 21.84 | 0 | 18.39 | 0 | 19.4 | 18.48 | 0 | 10.04 | 11.86 | 0 | 0 | HIP+A | RT | 1595
0 | 21.84 | 0 | 18.39 | 0 | 19.4 | 18.48 | 0 | 10.04 | 11.86 | 0 | 0 | HIP+A | 1200 | 170
0 | 21.84 | 0 | 18.39 | 0 | 19.4 | 18.48 | 0 | 10.04 | 11.86 | 0 | 0 | HIP+A | 1000 | 546
0 | 21.84 | 0 | 18.39 | 0 | 19.4 | 18.48 | 0 | 10.04 | 11.86 | 0 | 0 | HIP+A | 800 | 983
0 | 20 | 0 | 20.2 | 0 | 19.9 | 20.3 | 19.6 | 0 | 0 | 0 | 0 | HIP+A | RT | 1298
0 | 20 | 0 | 20.2 | 0 | 19.9 | 20.3 | 19.6 | 0 | 0 | 0 | 0 | HIP+A | 1000 | 259
0 | 20 | 0 | 20.2 | 0 | 19.9 | 20.3 | 19.6 | 0 | 0 | 0 | 0 | HIP+A | 800 | 615
0 | 20 | 0 | 20.2 | 0 | 19.9 | 20.3 | 19.6 | 0 | 0 | 0 | 0 | HIP+A | 600 | 1230
0 | 26.7 | 0 | 24.6 | 0 | 23.9 | 24.8 | 0 | 0 | 0 | 0 | 0 | HIP+A | RT | 1260
0 | 26.7 | 0 | 24.6 | 0 | 23.9 | 24.8 | 0 | 0 | 0 | 0 | 0 | HIP+A | 1000 | 115
0 | 26.7 | 0 | 24.6 | 0 | 23.9 | 24.8 | 0 | 0 | 0 | 0 | 0 | HIP+A | 800 | 300
0 | 26.7 | 0 | 24.6 | 0 | 23.9 | 24.8 | 0 | 0 | 0 | 0 | 0 | HIP+A | 600 | 1035
0 | 0 | 0 | 23 | 0 | 4 | 0 | 24 | 0 | 24 | 0 | 25 | SPS | RT | 2034
0 | 0 | 0 | 23 | 0 | 4 | 0 | 24 | 0 | 24 | 0 | 25 | SPS | 1200 | 750
0 | 0 | 0 | 22 | 0 | 7 | 0 | 23 | 0 | 23 | 0 | 24 | SPS | RT | 2050
0 | 0 | 0 | 22 | 0 | 7 | 0 | 23 | 0 | 23 | 0 | 24 | SPS | 1200 | 586
0 | 0 | 0 | 26 | 0 | 0 | 0 | 25 | 0 | 24 | 0 | 25 | SPS | RT | 2327
0 | 0 | 0 | 26 | 0 | 0 | 0 | 25 | 0 | 24 | 0 | 25 | SPS | 1200 | 979
0 | 30.8 | 0 | 0 | 8 | 17.7 | 12.7 | 0 | 0 | 30.8 | 0 | 0 | AC | RT | 822
0 | 30.8 | 0 | 0 | 8 | 17.7 | 12.7 | 0 | 0 | 30.8 | 0 | 0 | AC | 300 | 590
0 | 30.8 | 0 | 0 | 8 | 17.7 | 12.7 | 0 | 0 | 30.8 | 0 | 0 | AC | 200 | 650
0 | 30.8 | 0 | 0 | 8 | 17.7 | 12.7 | 0 | 0 | 30.8 | 0 | 0 | AC | 100 | 765
0 | 30.8 | 0 | 0 | 8 | 17.7 | 12.7 | 0 | 0 | 30.8 | 0 | 0 | AC | 60 | 795
0 | 24.18 | 0 | 0 | 14.23 | 24.05 | 22.91 | 0 | 12.4 | 0 | 2.23 | 0 | AC | RT | 1350
0 | 23.45 | 0 | 0 | 13.85 | 23.91 | 22.33 | 0 | 11.48 | 0 | 4.99 | 0 | AC | RT | 1370
0 | 22.34 | 0 | 0 | 12.31 | 22.05 | 20.97 | 0 | 11.01 | 0 | 11.33 | 0 | AC | RT | 1600
0 | 21.47 | 0 | 0 | 12.33 | 20.24 | 20.08 | 0 | 9.93 | 0 | 15.96 | 0 | AC | RT | 1550
0 | 19.6 | 0 | 0 | 11.41 | 19.75 | 19.06 | 0 | 9.5 | 0 | 20.68 | 0 | AC | RT | 1650
0 | 26.16 | 0 | 0 | 14.65 | 24.79 | 22.49 | 0 | 11.89 | 0 | 0 | 0 | AC | RT | 1176
0 | 24.97 | 0 | 0 | 13.19 | 25.15 | 25.12 | 0 | 11.57 | 0 | 0 | 0 | AC | RT | 1150
0 | 12.5 | 0 | 0 | 12.5 | 37.5 | 25 | 0 | 0 | 12.5 | 0 | 0 | AC | RT | 903
0 | 20 | 0 | 0 | 15 | 30 | 25 | 0 | 0 | 10 | 0 | 0 | CR | RT | 1150
0 | 20 | 0 | 0 | 15 | 30 | 25 | 0 | 0 | 10 | 0 | 0 | CR | RT | 1100
0 | 20 | 0 | 0 | 15 | 30 | 25 | 0 | 0 | 10 | 0 | 0 | CR+A | RT | 890
0 | 20 | 0 | 0 | 15 | 30 | 25 | 0 | 0 | 10 | 0 | 0 | CR | 72 | 1040
0 | 20 | 0 | 0 | 15 | 30 | 25 | 0 | 0 | 10 | 0 | 0 | CR | 72 | 1020
0 | 20 | 0 | 0 | 15 | 30 | 25 | 0 | 0 | 10 | 0 | 0 | CR+A | 72 | 640
0 | 20 | 0 | 0 | 15 | 30 | 25 | 0 | 0 | 10 | 0 | 0 | CR | -43 | 1200
0 | 20 | 0 | 0 | 15 | 30 | 25 | 0 | 0 | 10 | 0 | 0 | CR | -43 | 1180
0 | 20 | 0 | 0 | 15 | 30 | 25 | 0 | 0 | 10 | 0 | 0 | CR+A | -43 | 1020
0 | 20 | 0 | 0 | 15 | 30 | 25 | 0 | 0 | 10 | 0 | 0 | CR | -103 | 1380
0 | 20 | 0 | 0 | 15 | 30 | 25 | 0 | 0 | 10 | 0 | 0 | CR | -103 | 1370
0 | 20 | 0 | 0 | 15 | 30 | 25 | 0 | 0 | 10 | 0 | 0 | CR+A | -103 | 1250
0 | 20 | 0 | 0 | 15 | 30 | 25 | 0 | 0 | 10 | 0 | 0 | CR | -153 | 1640
0 | 20 | 0 | 0 | 15 | 30 | 25 | 0 | 0 | 10 | 0 | 0 | CR | -153 | 1550
0 | 20 | 0 | 0 | 15 | 30 | 25 | 0 | 0 | 10 | 0 | 0 | CR+A | -153 | 1370
0 | 20 | 0 | 0 | 15 | 30 | 25 | 0 | 0 | 10 | 0 | 0 | CR+A | -196 | 1920
0 | 20 | 0 | 0 | 15 | 30 | 25 | 0 | 0 | 10 | 0 | 0 | CR | -196 | 1880
0 | 20 | 0 | 0 | 15 | 30 | 25 | 0 | 0 | 10 | 0 | 0 | CR | -196 | 1750
0 | 20 | 0 | 0 | 15 | 30 | 25 | 0 | 0 | 10 | 0 | 0 | CR+A | -268.8 | 2390
0 | 20 | 0 | 0 | 15 | 30 | 25 | 0 | 0 | 10 | 0 | 0 | CR | -268.8 | 2250
0 | 20 | 0 | 0 | 15 | 30 | 25 | 0 | 0 | 10 | 0 | 0 | CR | -268.8 | 2210
0 | 23.1 | 0 | 0 | 17.9 | 14.7 | 16.8 | 0 | 5.8 | 21.7 | 0 | 0 | AC | RT | 1112
0 | 23.3 | 0 | 0 | 23.3 | 23.3 | 0 | 11.6 | 11.6 | 0 | 6.9 | 0 | AC | RT | 1617
0 | 23.3 | 0 | 0 | 23.3 | 23.3 | 0 | 11.6 | 11.6 | 0 | 6.9 | 0 | AC | 1200 | 166
0 | 23.3 | 0 | 0 | 23.3 | 23.3 | 0 | 11.6 | 11.6 | 0 | 6.9 | 0 | AC | 1000 | 398
0 | 22.2 | 0 | 0 | 22.2 | 22.2 | 0 | 11.1 | 11.1 | 0 | 11.2 | 0 | AC | RT | 1787
0 | 22.2 | 0 | 0 | 22.2 | 22.2 | 0 | 11.1 | 11.1 | 0 | 11.2 | 0 | AC | 1200 | 188
0 | 22.2 | 0 | 0 | 22.2 | 22.2 | 0 | 11.1 | 11.1 | 0 | 11.2 | 0 | AC | 1000 | 614
0 | 21.3 | 0 | 0 | 21.3 | 21.3 | 0 | 10.6 | 10.6 | 0 | 14.9 | 0 | AC | RT | 2134
0 | 21.3 | 0 | 0 | 21.3 | 21.3 | 0 | 10.6 | 10.6 | 0 | 14.9 | 0 | AC | 1200 | 235
0 | 21.3 | 0 | 0 | 21.3 | 21.3 | 0 | 10.6 | 10.6 | 0 | 14.9 | 0 | AC | 1000 | 673
0 | 20.7 | 0 | 0 | 15.5 | 15.4 | 12.9 | 0 | 9.3 | 26.3 | 0 | 0 | AC | RT | 1317
0 | 25 | 0 | 0 | 25 | 25 | 0 | 12.5 | 12.5 | 0 | 0 | 0 | AC | RT | 1260
0 | 25 | 0 | 0 | 25 | 25 | 0 | 12.5 | 12.5 | 0 | 0 | 0 | AC | 1200 | 60
0 | 25 | 0 | 0 | 25 | 25 | 0 | 12.5 | 12.5 | 0 | 0 | 0 | AC | 1000 | 368
0 | 19.7 | 0 | 0 | 15.9 | 13.5 | 16.2 | 0 | 14.6 | 20.1 | 0 | 0 | AC | RT | 1373
0 | 19.5 | 0 | 0 | 14.3 | 12.4 | 10.8 | 0 | 18.4 | 24.4 | 0 | 0 | AC | RT | 1512
0 | 19.5 | 0 | 0 | 14.3 | 12.4 | 10.8 | 0 | 18.4 | 24.4 | 0 | 0 | AC | RT | 1512
0 | 19.5 | 0 | 0 | 14.3 | 12.4 | 10.8 | 0 | 18.4 | 24.4 | 0 | 0 | AC | 1200 | 556
0 | 19.5 | 0 | 0 | 14.3 | 12.4 | 10.8 | 0 | 18.4 | 24.4 | 0 | 0 | AC | 1000 | 814
0 | 19.5 | 0 | 0 | 14.3 | 12.4 | 10.8 | 0 | 18.4 | 24.4 | 0 | 0 | AC | 800 | 1007
0 | 20.16 | 0 | 0 | 26.01 | 0 | 19.86 | 0 | 18.39 | 15.58 | 0 | 0 | AC | RT | 1719
0 | 20.16 | 0 | 0 | 26.01 | 0 | 19.86 | 0 | 18.39 | 15.58 | 0 | 0 | A | RT | 1575
0 | 20.16 | 0 | 0 | 26.01 | 0 | 19.86 | 0 | 18.39 | 15.58 | 0 | 0 | AC | 1200 | 187
0 | 20.16 | 0 | 0 | 26.01 | 0 | 19.86 | 0 | 18.39 | 15.58 | 0 | 0 | AC | 1100 | 397
0 | 20.16 | 0 | 0 | 26.01 | 0 | 19.86 | 0 | 18.39 | 15.58 | 0 | 0 | AC | 1000 | 635
0 | 20.16 | 0 | 0 | 26.01 | 0 | 19.86 | 0 | 18.39 | 15.58 | 0 | 0 | AC | 900 | 728
0 | 20.16 | 0 | 0 | 26.01 | 0 | 19.86 | 0 | 18.39 | 15.58 | 0 | 0 | AC | 800 | 825
0 | 0 | 0 | 0 | 14.9 | 18.3 | 10.9 | 0 | 23.8 | 32.1 | 0 | 0 | AC | RT | 1600
0 | 0 | 0 | 0 | 14.9 | 18.3 | 10.9 | 0 | 23.8 | 32.1 | 0 | 0 | AC | 1200 | 404
0 | 0 | 0 | 0 | 14.9 | 18.3 | 10.9 | 0 | 23.8 | 32.1 | 0 | 0 | AC | 1000 | 855
0 | 0 | 0 | 0 | 14.9 | 18.3 | 10.9 | 0 | 23.8 | 32.1 | 0 | 0 | AC | 800 | 1045
0 | 22.2 | 0 | 0 | 22.2 | 22.2 | 0 | 22.2 | 0 | 0 | 11.2 | 0 | AC | RT | 1399
0 | 22.2 | 0 | 0 | 22.2 | 22.2 | 0 | 22.2 | 0 | 0 | 11.2 | 0 | AC | 1000 | 240
0 | 20 | 0 | 0 | 20 | 20 | 0 | 20 | 0 | 0 | 20 | 0 | AC | 800 | 875
0 | 18.2 | 0 | 0 | 18.2 | 18.2 | 18.2 | 18.2 | 0 | 0 | 9 | 0 | AC | RT | 1540
0 | 18.2 | 0 | 0 | 18.2 | 18.2 | 18.2 | 18.2 | 0 | 0 | 9 | 0 | A | RT | 1483
0 | 18.2 | 0 | 0 | 18.2 | 18.2 | 18.2 | 18.2 | 0 | 0 | 9 | 0 | AC | 800 | 371
0 | 18.2 | 0 | 0 | 18.2 | 18.2 | 18.2 | 18.2 | 0 | 0 | 9 | 0 | A | 800 | 102
0 | 18.2 | 0 | 0 | 18.2 | 18.2 | 18.2 | 18.2 | 0 | 0 | 9 | 0 | AC | 600 | 920
0 | 18.2 | 0 | 0 | 18.2 | 18.2 | 18.2 | 18.2 | 0 | 0 | 9 | 0 | A | 600 | 597
0 | 18.2 | 0 | 0 | 18.2 | 18.2 | 18.2 | 18.2 | 0 | 0 | 9 | 0 | A | 400 | 1273
0 | 21.7 | 0 | 0 | 19.8 | 16.6 | 15.5 | 0 | 0 | 26.4 | 0 | 0 | AC | RT | 1073
0 | 21.7 | 0 | 0 | 19.9 | 16.6 | 17.5 | 0 | 0 | 24.4 | 0 | 0 | AC | RT | 1015
0 | 18.93 | 0 | 0 | 20.46 | 19.7 | 21.23 | 0 | 0 | 19.68 | 0 | 0 | HIP+A | RT | 929
0 | 20 | 0 | 0 | 20 | 20 | 20 | 0 | 0 | 20 | 0 | 0 | AC | RT | 905
0 | 20 | 0 | 0 | 20 | 20 | 20 | 0 | 0 | 20 | 0 | 0 | AC | RT | 890
0 | 18.93 | 0 | 0 | 20.46 | 19.7 | 21.23 | 0 | 0 | 19.68 | 0 | 0 | HIP+A | 1200 | 92
0 | 18.93 | 0 | 0 | 20.46 | 19.7 | 21.23 | 0 | 0 | 19.68 | 0 | 0 | HIP+A | 1000 | 295
0 | 18.93 | 0 | 0 | 20.46 | 19.7 | 21.23 | 0 | 0 | 19.68 | 0 | 0 | HIP+A | 800 | 535
0 | 18.93 | 0 | 0 | 20.46 | 19.7 | 21.23 | 0 | 0 | 19.68 | 0 | 0 | HIP+A | 800 | 475
0 | 18.93 | 0 | 0 | 20.46 | 19.7 | 21.23 | 0 | 0 | 19.68 | 0 | 0 | HIP+A | 800 | 285
0 | 18.93 | 0 | 0 | 20.46 | 19.7 | 21.23 | 0 | 0 | 19.68 | 0 | 0 | HIP+A | 600 | 675
0 | 18.93 | 0 | 0 | 20.46 | 19.7 | 21.23 | 0 | 0 | 19.68 | 0 | 0 | HIP+A | 400 | 790
0 | 25 | 0 | 0 | 25 | 0 | 25 | 0 | 0 | 25 | 0 | 0 | A | RT | 2310
0 | 25 | 0 | 0 | 25 | 0 | 25 | 0 | 0 | 25 | 0 | 0 | A | RT | 2100
0 | 25 | 0 | 0 | 25 | 0 | 25 | 0 | 0 | 25 | 0 | 0 | A | RT | 2020
0 | 25 | 0 | 0 | 25 | 0 | 25 | 0 | 0 | 25 | 0 | 0 | A | RT | 1950
0 | 25 | 0 | 0 | 25 | 0 | 25 | 0 | 0 | 25 | 0 | 0 | AC | RT | 1315
0 | 24.32 | 0 | 0 | 20.47 | 19.42 | 20.36 | 15.43 | 0 | 0 | 0 | 0 | A | RT | 1157
0 | 24.32 | 0 | 0 | 20.47 | 19.42 | 20.36 | 15.43 | 0 | 0 | 0 | 0 | AC | RT | 1170
0 | 24.32 | 0 | 0 | 20.47 | 19.42 | 20.36 | 15.43 | 0 | 0 | 0 | 0 | A | RT | 1253
0 | 24.32 | 0 | 0 | 20.47 | 19.42 | 20.36 | 15.43 | 0 | 0 | 0 | 0 | A | RT | 1140
0 | 24.32 | 0 | 0 | 20.47 | 19.42 | 20.36 | 15.43 | 0 | 0 | 0 | 0 | A | RT | 1120
0 | 29.41 | 0 | 0 | 0 | 29.41 | 29.41 | 8.82 | 2.94 | 0 | 0 | 0 | AC | RT | 932
0 | 27.77 | 0 | 0 | 0 | 27.77 | 27.77 | 8.33 | 8.33 | 0 | 0 | 0 | AC | RT | 1312
0 | 23.25 | 0 | 0 | 0 | 23.25 | 23.25 | 23.25 | 6.97 | 0 | 0 | 0 | AC | RT | 1289
0 | 26.32 | 0 | 0 | 0 | 26.32 | 26.32 | 7.89 | 13.15 | 0 | 0 | 0 | AC | RT | 1301
0 | 22.22 | 0 | 0 | 0 | 22.22 | 22.22 | 22.22 | 11.11 | 0 | 0 | 0 | AC | RT | 1473
0 | 26.16 | 0 | 0 | 0 | 26.16 | 26.16 | 7.5 | 14 | 0 | 0 | 0 | AC | RT | 1436
0 | 21.27 | 0 | 0 | 0 | 21.27 | 21.27 | 21.27 | 14.89 | 0 | 0 | 0 | AC | RT | 1706
0 | 21.73 | 0 | 0 | 0 | 21.73 | 21.73 | 6.52 | 28.26 | 0 | 0 | 0 | AC | RT | 1603
0 | 18.87 | 0 | 0 | 0 | 18.87 | 18.87 | 18.87 | 24.52 | 0 | 0 | 0 | AC | RT | 1496
0 | 20.83 | 0 | 0 | 0 | 20.83 | 20.83 | 6.25 | 31.25 | 0 | 0 | 0 | AC | RT | 1576
0 | 18.18 | 0 | 0 | 0 | 18.18 | 18.18 | 18.18 | 27.27 | 0 | 0 | 0 | AC | RT | 1603
0 | 17.54 | 0 | 0 | 0 | 17.54 | 17.54 | 17.54 | 29.82 | 0 | 0 | 0 | AC | RT | 1645
0 | 16.66 | 0 | 0 | 0 | 16.66 | 16.66 | 16.66 | 33.33 | 0 | 0 | 0 | AC | RT | 1765
0 | 23.5 | 0 | 0 | 0 | 5.9 | 0 | 0 | 23.5 | 23.5 | 0 | 23.5 | AC | RT | 1109
0 | 22.2 | 0 | 0 | 0 | 11.1 | 0 | 0 | 22.2 | 22.2 | 0 | 22.2 | AC | RT | 1211
0 | 21.1 | 0 | 0 | 0 | 15.8 | 0 | 0 | 21.1 | 21.1 | 0 | 21.1 | AC | RT | 1304
0 | 20.49 | 0 | 0 | 0 | 16.2 | 0 | 14.24 | 22.39 | 26.67 | 0 | 0 | AC | RT | 1400
0 | 16.66 | 0 | 0 | 0 | 16.66 | 0 | 16.66 | 16.66 | 16.66 | 0 | 16.66 | AC | RT | 1515
0 | 16.66 | 0 | 0 | 0 | 16.66 | 0 | 16.66 | 16.66 | 16.66 | 0 | 16.66 | AC | 1200 | 659
0 | 16.66 | 0 | 0 | 0 | 16.66 | 0 | 16.66 | 16.66 | 16.66 | 0 | 16.66 | AC | 1000 | 752.8
0 | 16.66 | 0 | 0 | 0 | 16.66 | 0 | 16.66 | 16.66 | 16.66 | 0 | 16.66 | AC | 800 | 791.3
0 | 16.66 | 0 | 0 | 0 | 16.66 | 0 | 16.66 | 16.66 | 16.66 | 0 | 16.66 | AC | 600 | 973
0 | 20 | 0 | 0 | 0 | 20 | 0 | 0 | 20 | 20 | 0 | 20 | AC | RT | 1455
0 | 18.98 | 0 | 0 | 0 | 8.61 | 0 | 0 | 20.16 | 23.02 | 0 | 29.23 | AC | RT | 1343
0 | 18.98 | 0 | 0 | 0 | 8.61 | 0 | 0 | 20.16 | 23.02 | 0 | 29.23 | AC | 1200 | 586
0 | 18.98 | 0 | 0 | 0 | 8.61 | 0 | 0 | 20.16 | 23.02 | 0 | 29.23 | AC | 1000 | 620
0 | 18.98 | 0 | 0 | 0 | 8.61 | 0 | 0 | 20.16 | 23.02 | 0 | 29.23 | AC | 800 | 674
0 | 18.98 | 0 | 0 | 0 | 8.61 | 0 | 0 | 20.16 | 23.02 | 0 | 29.23 | AC | 600 | 689
0 | 20 | 0 | 0 | 0 | 15 | 10 | 0 | 24 | 31 | 0 | 0 | AC | RT | 1390
0 | 22.4 | 0 | 0 | 0 | 15.5 | 8.4 | 0 | 22.9 | 30.8 | 0 | 0 | AC | RT | 1375
0 | 22.4 | 0 | 0 | 0 | 15.5 | 8.4 | 0 | 22.9 | 30.8 | 0 | 0 | A | RT | 1100
0 | 25 | 0 | 0 | 0 | 0 | 0 | 15.9 | 27.6 | 31.5 | 0 | 0 | AC | RT | 1525
0 | 19.86 | 0 | 0 | 0 | 0 | 0 | 21.57 | 19.88 | 17.65 | 0 | 19.88 | SPS | RT | 2612
0 | 20.6 | 0 | 0 | 0 | 0 | 0 | 21 | 21.7 | 15.6 | 0 | 21.1 | HIP+A | RT | 1246
0 | 20.6 | 0 | 0 | 0 | 0 | 0 | 21 | 21.7 | 15.6 | 0 | 21.1 | HIP+A | 1600 | 477
0 | 20.6 | 0 | 0 | 0 | 0 | 0 | 21 | 21.7 | 15.6 | 0 | 21.1 | HIP+A | 1400 | 656
0 | 20.6 | 0 | 0 | 0 | 0 | 0 | 21 | 21.7 | 15.6 | 0 | 21.1 | HIP+A | 1200 | 735
0 | 20.6 | 0 | 0 | 0 | 0 | 0 | 21 | 21.7 | 15.6 | 0 | 21.1 | HIP+A | 1000 | 842
0 | 20.6 | 0 | 0 | 0 | 0 | 0 | 21 | 21.7 | 15.6 | 0 | 21.1 | HIP+A | 800 | 846
0 | 20.6 | 0 | 0 | 0 | 0 | 0 | 21 | 21.7 | 15.6 | 0 | 21.1 | HIP+A | 600 | 862
0 | 25 | 0 | 0 | 0 | 0 | 0 | 0 | 25 | 25 | 0 | 25 | AC | RT | 996
0 | 22.7 | 0 | 0 | 0 | 0 | 0 | 0 | 25.6 | 24.4 | 0 | 27.3 | HIP+A | RT | 1058
0 | 22.7 | 0 | 0 | 0 | 0 | 0 | 0 | 25.6 | 24.4 | 0 | 27.3 | HIP+A | 1600 | 405
0 | 22.7 | 0 | 0 | 0 | 0 | 0 | 0 | 25.6 | 24.4 | 0 | 27.3 | HIP+A | 1400 | 421
0 | 22.7 | 0 | 0 | 0 | 0 | 0 | 0 | 25.6 | 24.4 | 0 | 27.3 | HIP+A | 1200 | 506
0 | 22.7 | 0 | 0 | 0 | 0 | 0 | 0 | 25.6 | 24.4 | 0 | 27.3 | HIP+A | 1000 | 548
0 | 22.7 | 0 | 0 | 0 | 0 | 0 | 0 | 25.6 | 24.4 | 0 | 27.3 | HIP+A | 800 | 552
0 | 22.7 | 0 | 0 | 0 | 0 | 0 | 0 | 25.6 | 24.4 | 0 | 27.3 | HIP+A | 600 | 561
0 | 25 | 0 | 0 | 0 | 25 | 0 | 25 | 25 | 0 | 0 | 0 | AC | RT | 1200
0 | 23.8 | 0 | 0 | 0 | 23.8 | 23.8 | 4.77 | 23.8 | 0 | 0 | 0 | AC | RT | 1750
0 | 23.26 | 0 | 0 | 0 | 23.26 | 23.26 | 6.97 | 23.25 | 0 | 0 | 0 | AC | RT | 1455
0 | 22.22 | 0 | 0 | 0 | 22.22 | 22.22 | 11.11 | 22.22 | 0 | 0 | 0 | AC | RT | 1640
0 | 21.05 | 0 | 0 | 0 | 21.05 | 21.05 | 15.78 | 21.05 | 0 | 0 | 0 | AC | RT | 1680
0 | 18.18 | 0 | 0 | 0 | 18.18 | 18.18 | 27.27 | 18.18 | 0 | 0 | 0 | AC | RT | 1720
0 | 16.66 | 0 | 0 | 0 | 16.66 | 16.66 | 33.33 | 16.66 | 0 | 0 | 0 | AC | RT | 1520
0 | 14.28 | 0 | 0 | 0 | 14.28 | 14.28 | 42.85 | 14.28 | 0 | 0 | 0 | AC | RT | 1415
0 | 20 | 0 | 0 | 0 | 20 | 20 | 20 | 20 | 0 | 0 | 0 | AC | RT | 1779
0 | 20 | 0 | 0 | 0 | 20 | 20 | 20 | 20 | 0 | 0 | 0 | AC | RT | 1770
0 | 25 | 0 | 0 | 0 | 25 | 25 | 0 | 25 | 0 | 0 | 0 | AC | RT | 1560
0 | 0 | 0 | 0 | 0 | 19.92 | 0 | 19.77 | 28.2 | 32.12 | 0 | 0 | AC | RT | 1221
0 | 25 | 0 | 0 | 0 | 25 | 0 | 25 | 0 | 25 | 0 | 0 | AC | RT | 1092
0 | 28.06 | 0 | 0 | 0 | 22.34 | 0 | 20.49 | 0 | 29.54 | 0 | 0 | AC | RT | 965
0 | 21.9 | 0 | 0 | 0 | 15.4 | 0 | 16.9 | 0 | 26.55 | 0 | 19.15 | AC | RT | 1420
0 | 26.82 | 0 | 0 | 0 | 0 | 0 | 15.11 | 0 | 32.05 | 0 | 26.02 | AC | RT | 1530
0 | 30.3 | 0 | 0 | 0 | 30.3 | 30.3 | 9.09 | 0 | 0 | 0 | 0 | AC | RT | 866
0 | 22.6 | 0 | 0 | 0 | 19.4 | 20.8 | 37.2 | 0 | 0 | 0 | 0 | HIP+A | RT | 918
0 | 22.6 | 0 | 0 | 0 | 19.4 | 20.8 | 37.2 | 0 | 0 | 0 | 0 | HIP+A | 1000 | 72
0 | 22.6 | 0 | 0 | 0 | 19.4 | 20.8 | 37.2 | 0 | 0 | 0 | 0 | HIP+A | 800 | 240
0 | 22.6 | 0 | 0 | 0 | 19.4 | 20.8 | 37.2 | 0 | 0 | 0 | 0 | HIP+A | 600 | 571
0 | 28.3 | 0 | 0 | 0 | 24.5 | 24.2 | 23 | 0 | 0 | 0 | 0 | HIP+A | RT | 1105
0 | 28.3 | 0 | 0 | 0 | 24.5 | 24.2 | 23 | 0 | 0 | 0 | 0 | HIP+A | 1000 | 58
0 | 28.3 | 0 | 0 | 0 | 24.5 | 24.2 | 23 | 0 | 0 | 0 | 0 | HIP+A | 800 | 187
0 | 28.3 | 0 | 0 | 0 | 24.5 | 24.2 | 23 | 0 | 0 | 0 | 0 | HIP+A | 600 | 834
0 | 25 | 0 | 0 | 0 | 25 | 25 | 25 | 0 | 0 | 0 | 0 | AC | RT | 1104